## Sheet
diameter [microns] | volume fraction [-] | cumulative volume fraction [-]
0.753 | 0 | 0
0.8445 | 0 | 0
0.9475 | 0.0005 | 0.0005
1.0635 | 0.0006 | 0.0011
1.1935 | 0.0007 | 0.0018
1.339 | 0.0009 | 0.0027
1.5025 | 0.001 | 0.0037
1.686 | 0.0013 | 0.005
1.8915 | 0.0015 | 0.0065
2.122 | 0.0018 | 0.0083
2.381 | 0.0022 | 0.0105
2.6715 | 0.0026 | 0.0131
2.9975 | 0.0031 | 0.0162
3.3635 | 0.0037 | 0.0199
3.774 | 0.0044 | 0.0243
4.234 | 0.0051 | 0.0294
4.7505 | 0.006 | 0.0354
5.3305 | 0.007 | 0.0424
5.981 | 0.0081 | 0.0505
6.7105 | 0.0093 | 0.0598
7.529 | 0.0105 | 0.0703
8.448 | 0.0118 | 0.0821
9.479 | 0.0131 | 0.0952
10.6355 | 0.0145 | 0.1097
11.933 | 0.0159 | 0.1256
13.389 | 0.0173 | 0.1429
15.023 | 0.0187 | 0.1616
16.856 | 0.0201 | 0.1817
18.9125 | 0.0215 | 0.2032
21.22 | 0.0227 | 0.2259
23.8095 | 0.024 | 0.2499
26.715 | 0.0252 | 0.2751
29.9745 | 0.0264 | 0.3015
33.632 | 0.0277 | 0.3292
37.7355 | 0.0291 | 0.3583
42.3395 | 0.0307 | 0.389
47.506 | 0.0325 | 0.4215
53.303 | 0.0345 | 0.456
59.807 | 0.0364 | 0.4924
67.1045 | 0.0383 | 0.5307
75.292 | 0.0398 | 0.5705
84.479 | 0.0408 | 0.6113
94.787 | 0.0413 | 0.6526
106.3525 | 0.0412 | 0.6938
119.3295 | 0.0405 | 0.7343
133.89 | 0.0394 | 0.7737
150.2275 | 0.038 | 0.8117
168.558 | 0.0364 | 0.8481
189.125 | 0.0343 | 0.8824
212.202 | 0.0316 | 0.914
238.0945 | 0.0282 | 0.9422
267.1465 | 0.0237 | 0.9659
299.7435 | 0.0182 | 0.9841
336.3175 | 0.0123 | 0.9964
377.354 | 0.0033 | 0.9997
423.398 | 0.0002 | 0.9999
475.0605 | 0 | 0.9999
533.027 | 0 | 0.9999